## Sheet1
sample | formation | lithology | lithofacies | porosity | permeability | density | reference
SG-79E-3 | Torres | Basalt | Lower Crust | 6.083408 | 0.001981257 | 2.573227 | Rossetti et al. (2019)
SG-79E-1 | Torres | Basalt | Lower Crust | 7.667464 | 0.0034 | 2.471437 | Rossetti et al. (2019)
SG-79E-2 | Torres | Basalt | Lower Crust | 7.219076 | 0.003906403 | 2.447632 | Rossetti et al. (2019)
SG-80A-1 | Torres | Basalt | Lower Crust | 5.566899 | 0.003395932 | 2.602406 | Rossetti et al. (2019)
SG-80A-2 | Torres | Basalt | Lower Crust | 7.447569 | 0.001952439 | 2.526487 | Rossetti et al. (2019)
SG-80A-3 | Torres | Basalt | Lower Crust | 5.424469 | 0.004992262 | 2.616281 | Rossetti et al. (2019)
SG-80A-4* | Torres | Basalt | Lower Crust | 7.578701 | 0.005458217 | 2.527027 | Rossetti et al. (2019)
Sg-80d-1a | Torres | Basalt | Lower Crust | 5.412298 | 0.0054 | 2.590929 | Rossetti et al. (2019)
SG-80D-1b | Torres | Basalt | Lower Crust | 8.471133 | 0.004 | 2.547353 | Rossetti et al. (2019)
SG-80-D3 | Torres | Basalt | Lower Crust | 6.851542 | 0.004790649 | 2.555025 | Rossetti et al. (2019)
LR-55-1 | Torres | Basalt | Core | 1.405826 | 0.0208 | 2.907058 | Rossetti et al. (2019)
LR-55-2 | Torres | Basalt | Core | 1.543041 | 0.004009623 | 2.903822 | Rossetti et al. (2019)
SG94-Z1 | Torres | Basalt | Core | 7.433738 | 0.002380952 | 2.508922 | Rossetti et al. (2019)
SG-94-X | Torres | Basalt | Core | 4.395458 | 0.001 | 2.499515 | Rossetti et al. (2019)
SG-94-Z2 | Torres | Basalt | Core | 4.616611 | 0.0015 | 2.486363 | Rossetti et al. (2019)
LR-1B | Torres | Basalt | Core | 1.888685 | 0.001172979 | 2.702501 | Rossetti et al. (2019)
LR-1C | Torres | Basalt | Core | 1.452688 | 0.1953 | 2.720913 | Rossetti et al. (2019)
SG-70A | Torres | Basalt | Core | 4.986607 | 0.008069722 | 2.685339 | Rossetti et al. (2019)
SG-79-B | Torres | Basalt | Core | 5.850009 | 0.006145526 | 2.633738 | Rossetti et al. (2019)
SG-80B-1 | Torres | Basalt | Core | 2.352289 | 0.004219409 | 2.634296 | Rossetti et al. (2019)
SG-80B-2 | Torres | Basalt | Core | 2.85323 | 0.00408998 | 2.634595 | Rossetti et al. (2019)
SG-80b-A1 | Torres | Basalt | Core | 3.106758 | 0.004364525 | 2.620398 | Rossetti et al. (2019)
SG-80B-A2 | Torres | Basalt | Core | 3.288856 | 0.003144357 | 2.598329 | Rossetti et al. (2019)
SG-81A | Torres | Basalt | Core | 2.559614 | 0.00352771 | 2.657042 | Rossetti et al. (2019)
SG-103-1 | Torres | Basalt | Core | 1.369954 | 0.004460303 | 2.769465 | Rossetti et al. (2019)
SG-96A-X1 | Torres | Basalt | Core | 3.995739 | 0.001751313 | 2.66005 | Rossetti et al. (2019)
SG-96A-Y | Torres | Basalt | Core | 5.291183 | 0.0021 | 2.638773 | Rossetti et al. (2019)
SG-96A-X2 | Torres | Basalt | Core | 6.809715 | 0.0022 | 2.60305 | Rossetti et al. (2019)
SG-107-B1 | Torres | Basalt | Core | 1.464497 | 0.0021 | 2.753209 | Rossetti et al. (2019)
SG-113B-X | Torres | Basalt | Core | 1.644031 | 0.001 | 2.761646 | Rossetti et al. (2019)
SG-107B-Z1 | Torres | Basalt | Core | 0.9128192 | 0.0021 | 2.752261 | Rossetti et al. (2019)
SG-119A-X4 | Torres | Basalt | Core | 0.8096384 | 0.0018 | 2.867079 | Rossetti et al. (2019)
SG-119A-X3 | Torres | Basalt | Core | 0.8430279 | 0.0018 | 2.871524 | Rossetti et al. (2019)
SG-98-Z2 | Torres | Basalt | Core | 2.256804 | 0.0018 | 2.492562 | Rossetti et al. (2019)
SG-103-Z | Torres | Basalt | Core | 1.509148 | 0.0015 | 2.768035 | Rossetti et al. (2019)
SG-106-X | Torres | Basalt | Core | 1.237439 | 0.005154639 | 2.860551 | Rossetti et al. (2019)
SG96A-Y2 | Torres | Basalt | Core | 6.807884 | 0.0021 | 2.632611 | Rossetti et al. (2019)
SG-96A-X3 | Torres | Basalt | Core | 5.461377 | 0.0022 | 2.677885 | Rossetti et al. (2019)
SG-119A-X2 | Torres | Basalt | Core | 1.825241 | 0.0018 | 2.878388 | Rossetti et al. (2019)
SG-90-A-Y | Torres | Basalt | Core | 1.222182 | 0.002493766 | 2.860142 | Rossetti et al. (2019)
SG-93-Z1 | Torres | Basalt | Core | 1.712904 | 0.003472222 | 2.521859 | Rossetti et al. (2019)
SG-119A-X1 | Torres | Basalt | Core | 0.8347317 | 0.002515723 | 2.867815 | Rossetti et al. (2019)
SG-90A-X | Torres | Basalt | Core | 0.4146899 | 0.0013 | 2.872635 | Rossetti et al. (2019)
SG-107B-Z2 | Torres | Basalt | Core | 0.8714751 | 0.0021 | 2.757869 | Rossetti et al. (2019)
SG-98Q-2 | Torres | Basalt | Core | 2.40669 | 0.0018 | 2.514389 | Rossetti et al. (2019)
SG-90A-Z | Torres | Basalt | Core | 0.6922379 | 0.00313087 | 2.865823 | Rossetti et al. (2019)
SG-70D | Torres | Basalt | Upper Crust | 7.924486 | 0.006309148 | 2.502936 | Rossetti et al. (2019)
SG-74-B | Torres | Basalt | Upper Crust | 3.390406 | 0.003610369 | 2.68993 | Rossetti et al. (2019)
SG-74C | Torres | Basalt | Upper Crust | 15.38024 | 0.03178539 | 2.180413 | Rossetti et al. (2019)
SG-76-A | Torres | Basalt | Upper Crust | 9.781998 | 0.007576906 | 2.401507 | Rossetti et al. (2019)
SG-76B | Torres | Basalt | Upper Crust | 17.92778 | 0.04458315 | 2.189605 | Rossetti et al. (2019)
SG-79-a | Torres | Basalt | Upper Crust | 9.035368 | 0.001 | 2.351871 | Rossetti et al. (2019)
SG-79-D | Torres | Basalt | Upper Crust | 5.743839 | 1.8927 | 2.46208 | Rossetti et al. (2019)
SG-81B | Torres | Basalt | Upper Crust | 5.226169 | 0.006746273 | 2.437852 | Rossetti et al. (2019)
SG-99-2 | Torres | Basalt | Upper Crust | 26.59655 | 415.68 | 2.148382 | Rossetti et al. (2019)
SG-90-B | Torres | Basalt | Upper Crust | 10.43147 | 0.001 | 2.367226 | Rossetti et al. (2019)
SG-99-1 | Torres | Basalt | Upper Crust | 21.11695 | 0.0127 | 2.307401 | Rossetti et al. (2019)
SG-96B-3 | Torres | Basalt | Upper Crust | 15.25054 | 0.0015 | 2.448488 | Rossetti et al. (2019)
SG-96B-4 | Torres | Basalt | Upper Crust | 22.55319 | 0.0015 | 2.440349 | Rossetti et al. (2019)
SG-110X | Vale do Sol | Basaltic Andesite | Lower Crust | 1.590575 | 0.01210126 | 2.675168 | Rossetti et al. (2019)
SG-110Z | Vale do Sol | Basaltic Andesite | Lower Crust | 1.901843 | 0.002878112 | 2.670223 | Rossetti et al. (2019)
SG-75F-Y | Vale do Sol | Basaltic Andesite | Lower Crust | 0.8302694 | 0.0015 | 2.814049 | Rossetti et al. (2019)
SG-114-Z | Vale do Sol | Basaltic Andesite | Lower Crust | 5.87988 | 0.003937008 | 2.493291 | Rossetti et al. (2019)
SG-75F-Z | Vale do Sol | Basaltic Andesite | Lower Crust | 0.9765874 | 0.0009 | 2.812245 | Rossetti et al. (2019)
SG-75F-X | Vale do Sol | Basaltic Andesite | Lower Crust | 1.401365 | 0.002311022 | 2.808393 | Rossetti et al. (2019)
SG-76-F1 | Vale do Sol | Basaltic Andesite | Lower Crust | 15.11216 | 0.123 | 2.202304 | Rossetti et al. (2019)
SG-8F-1 | Vale do Sol | Basaltic Andesite | Lower Crust | 15.51997 | 0.0034 | 2.321459 | Rossetti et al. (2019)
SG-8F-2 | Vale do Sol | Basaltic Andesite | Lower Crust | 15.63549 | 0.0021 | 2.165263 | Rossetti et al. (2019)
LR-16-1 | Vale do Sol | Basaltic Andesite | Core | 2.495703 | 0.003512593 | 2.830731 | Rossetti et al. (2019)
LR-16-2 | Vale do Sol | Basaltic Andesite | Core | 1.089495 | 0.002188663 | 2.821402 | Rossetti et al. (2019)
SG-16-3(lr) | Vale do Sol | Basltic Andesite | Core | 1.141384 | 0.002150538 | 2.828094 | Rossetti et al. (2019)
SG-77-B | Vale do Sol | Basaltic Andesite | Core | 8.725756 | 0.002151139 | 2.824995 | Rossetti et al. (2019)
SG-77F-1 | Vale do Sol | Basaltic Andesite | Core | 1.751934 | 0.003150599 | 2.795042 | Rossetti et al. (2019)
SG-77F-2 | Vale do Sol | Basaltic Andesite | Core | 0.7514175 | 0.00330655 | 2.803982 | Rossetti et al. (2019)
SG-77F-3 | Vale do Sol | Basaltic Andesite | Core | 1.270876 | 0.004268579 | 2.806275 | Rossetti et al. (2019)
SG-78 | Vale do Sol | Basaltic Andesite | Core | 1.772792 | 0.002525061 | 2.796508 | Rossetti et al. (2019)
SG-82-1 | Vale do Sol | Basaltic Andesite | Core | 1.432106 | 0.002686006 | 2.720615 | Rossetti et al. (2019)
SG-82-2 | Vale do Sol | Basaltic Andesite | Core | 1.246043 | 0.002054823 | 2.716206 | Rossetti et al. (2019)
SG-82-3 | Vale do Sol | Basaltic Andesite | Core | 1.326935 | 0.002320186 | 2.734932 | Rossetti et al. (2019)
SG-113A-Z1 | Vale do Sol | Basaltic Andesite | Core | 1.509739 | 0.003318951 | 2.779873 | Rossetti et al. (2019)
SG-8E-Z1 | Vale do Sol | Basaltic Andesite | Core | 3.468261 | 0.003502382 | 2.595277 | Rossetti et al. (2019)
SM-48 | Vale do Sol | Basaltic Andesite | Core | 1.645433 | 0.001 | 2.813101 | Rossetti et al. (2019)
SG-8E-X | Vale do Sol | Basaltic Andesite | Core | 3.069633 | 0.002043318 | 2.595123 | Rossetti et al. (2019)
SG-113B-Z | Vale do Sol | Basaltic Andesite | Core | 1.646957 | 0.002925944 | 2.758984 | Rossetti et al. (2019)
SG-113B-Y | Vale do Sol | Basaltic Andesite | Core | 0.02739109 | 0.003474635 | 2.796927 | Rossetti et al. (2019)
SG-8E-X2 | Vale do Sol | Basaltic Andesite | Core | 4.988975 | 0.0016 | 2.606803 | Rossetti et al. (2019)
SG-114-Y | Vale do Sol | Basaltic Andesite | Upper Crust | 3.991431 | 0.0013 | 2.542607 | Rossetti et al. (2019)
SG-111X | Vale do Sol | Basaltic Andesite | Upper Crust | 2.251828 | 0.002932551 | 2.627668 | Rossetti et al. (2019)
SG-113C-Z | Vale do Sol | Basaltic Andesite | Upper Crust | 1.015012 | 0.001535296 | 2.781493 | Rossetti et al. (2019)
SG-108B | Vale do Sol | Basaltic Andesite | Upper Crust | 3.274548 | 0.002439024 | 2.6152 | Rossetti et al. (2019)
SG-113C-X | Vale do Sol | Basaltic Andesite | Upper Crust | 1.646666 | 0.002287021 | 2.769319 | Rossetti et al. (2019)
SG-75C-3A | Vale do Sol | Basaltic Andesite | Rubble | 19.25948 | 0.0022 | 2.092348 | Rossetti et al. (2019)
SG-75-B* | Vale do Sol | Basaltic Andesite | Rubble | 18.057 | 0.1435 | 2.193879 | Rossetti et al. (2019)
SG-75C2 | Vale do Sol | Basaltic Andesite | Rubble | 17.09363 | 0.004513654 | 2.175328 | Rossetti et al. (2019)
SG-75C3B | Vale do Sol | Basaltic Andesite | Rubble | 18.18543 | 0.04297933 | 2.08568 | Rossetti et al. (2019)
SG-75C-4 | Vale do Sol | Basaltic Andesite | Rubble | 15.05479 | 0.02698327 | 2.174391 | Rossetti et al. (2019)
SG-75G-1 | Vale do Sol | Basaltic Andesite | Rubble | 11.41787 | 0.0059 | 2.417757 | Rossetti et al. (2019)
SG-113D-2 | Vale do Sol | Basaltic Andesite | Rubble | 28.28159 | 0.9092562 | 1.882326 | Rossetti et al. (2019)
SG-108C-1 | Vale do Sol | Basaltic Andesite | Rubble | 14.07031 | 0.0132 | 2.11969 | Rossetti et al. (2019)
SG-108C-2 | Vale do Sol | Basaltic Andesite | Rubble | 22.34481 | 0.0173 | 2.089429 | Rossetti et al. (2019)
SG-75-G4 | Vale do Sol | Basaltic Andesite | Rubble | 11.0009 | 0.0067 | 2.364594 | Rossetti et al. (2019)
SG-75G-3 | Vale do Sol | Basaltic Andesite | Rubble | 11.41337 | 0.00164352 | 2.380788 | Rossetti et al. (2019)
SG-75-G2 | Vale do Sol | Basaltic Andesite | Rubble | 11.33354 | 0.0059 | 2.315183 | Rossetti et al. (2019)
SG-108-C3 | Vale do Sol | Basaltic Andesite | Rubble | 16.35302 | 0.0233 | 2.118596 | Rossetti et al. (2019)
Sg-66A-1 | Palmas | Dacite | Core | 3.216304 | 0.0014 | 2.537751 | Rossetti et al. (2019)
MS-51 | Palmas | Obsidian | Core | 3.231802 | 0.002549395 | 2.488973 | Rossetti et al. (2019)
SG-66A-2B | Palmas | Dacite | Core | 3.777437 | 0.00877193 | 2.550008 | Rossetti et al. (2019)
SG-66A-2C | Palmas | Dacite | Core | 2.621058 | 0.0031 | 2.561537 | Rossetti et al. (2019)
SG-68-1 | Palmas | Dacite | Core | 3.151959 | 0.002531646 | 2.54815 | Rossetti et al. (2019)
SG-68-2 | Palmas | Dacite | Core | 2.378182 | 0.002843332 | 2.540673 | Rossetti et al. (2019)
SG-83B-1A | Palmas | Dacite | Core | 3.206768 | 0.004098361 | 2.473512 | Rossetti et al. (2019)
SG-83B-1B | Palmas | Dacite | Core | 4.859863 | 0.004049731 | 2.474896 | Rossetti et al. (2019)
SG-109-A | Palmas | Dacite | Core | 1.104148 | 0.003502382 | 2.818138 | Rossetti et al. (2019)
SG-91B-1 | Palmas | Rhyolite | Core | 1.431353 | 0.0026 | 2.372321 | Rossetti et al. (2019)
SG-101-X2 | Palmas | Rhyolite | Core | 9.378217 | 0.0019 | 2.388018 | Rossetti et al. (2019)
SG-101-Z | Palmas | Dacite | Core | 7.105013 | 0.0019 | 2.423011 | Rossetti et al. (2019)
SG-101-X1 | Palmas | Dacite | Core | 8.658682 | 0.008403361 | 2.39885 | Rossetti et al. (2019)
SG-91B-2 | Palmas | Dacite | Core | 2.127425 | 0.0026 | 2.371792 | Rossetti et al. (2019)
SG-83A | Palmas | Dacite | Upper Crust | 9.899222 | 0.0113 | 2.32055 | Rossetti et al. (2019)
UB-16a | Campos Novos | Basalt | Crust | 0.35 | 0.0001 | 2.9 | Famelli (2020)
UB-16b | Campos Novos | Basalt | Crust | 0.75 | 0.103 | 2.91 | Famelli (2020)
UB-16g | Campos Novos | Basalt | Crust | 23.35 | 0.0167 | 2.14 | Famelli (2020)
UB-18a | Campos Novos | Basalt | Crust | 1.7 | 0.001 | 2.82 | Famelli (2020)
UB-18b | Campos Novos | Basalt | Crust | 2.6 | 0.0003 | 2.82 | Famelli (2020)
UB-23b | Campos Novos | Basalt | Crust | 0.3 | 0.0002 | 2.9 | Famelli (2020)
UB-26a | Campos Novos | Basalt | Crust | 1.65 | 0.0001 | 2.81 | Famelli (2020)
UB-26b | Campos Novos | Basalt | Crust | 2.55 | 0.0001 | 2.79 | Famelli (2020)
UB-28a | Campos Novos | Basalt | Crust | 0.75 | 0.0004 | 2.84 | Famelli (2020)
UB-28b | Campos Novos | Basalt | Crust | 1.5 | 0.0002 | 2.81 | Famelli (2020)
UB-32l | Campos Novos | Basalt | Crust | 11.5 | 0.0004 | 2.56 | Famelli (2020)
UB-08b | Campos Novos | Basalt | Core | 3.1 | 0.0003 | 2.79 | Famelli (2020)
UB-16c | Campos Novos | Basalt | Core | 0.9 | 0.0048 | 2.88 | Famelli (2020)
UB-17d | Campos Novos | Basalt | Core | 0.65 | 0.0001 | 2.89 | Famelli (2020)
UB-18c | Campos Novos | Basalt | Core | 1.15 | 0.0002 | 2.83 | Famelli (2020)
UB-20c | Campos Novos | Basalt | Core | 0.4 | 0.0237 | 2.87 | Famelli (2020)
UB-23c | Campos Novos | Basalt | Core | 0.35 | 0.0004 | 2.88 | Famelli (2020)
UB-23d | Campos Novos | Basalt | Core | 0.7 | 0.087 | 2.88 | Famelli (2020)
UB-25c | Campos Novos | Basalt | Core | 0.35 | 0.0086 | 2.9 | Famelli (2020)
UB-27c | Campos Novos | Basalt | Core | 0.65 | 0.0001 | 2.87 | Famelli (2020)
UB-27d-2 | Campos Novos | Basalt | Core | 0.3 | 0.0001 | 2.86 | Famelli (2020)
UB-30a | Campos Novos | Basalt | Core | 0.45 | 0.0001 | 2.86 | Famelli (2020)
UB-33f | Campos Novos | Basalt | Core | 0.2 | 0.0002 | 2.95 | Famelli (2020)
S1-1 | Torres | Basalt | Upper crust pahoehoe | 0.69 | 0.0004 | 2.82 | Becker et al. (2019)
S1-2 | Torres | Basalt | Upper crust pahoehoe | 0.62 | 0.0003 | 2.83 | Becker et al. (2019)
S2-1 | Torres | Basalt | Upper crust pahoehoe | 1.72 | 0.0004 | 2.81 | Becker et al. (2019)
S2-2 | Torres | Basalt | Upper crust pahoehoe | 1.4 | 0.0004 | 2.8 | Becker et al. (2019)
S3-1 | Torres | Basalt | Flow core pahoehoe | 2.1 | 0.0003 | 2.81 | Becker et al. (2019)
S3-2 | Torres | Basalt | Flow core pahoehoe | 2.75 | 0.1463 | 2.82 | Becker et al. (2019)
S4-1 | Torres | Basalt | Lower crust pahoehoe | 10.01 | 0.0003 | 2.65 | Becker et al. (2019)
S4-2 | Torres | Basalt | Lower crust pahoehoe | 8.1 | 0.0003 | 2.65 | Becker et al. (2019)
S5-1 | Vale do Sol | Rubbly Basalt | Flow core rubbly pahoehoe | 1.04 | 0.0003 | 2.83 | Becker et al. (2019)
S6-1 | Torres | Basalt | Lower crust pahoehoe | 5.22 | 0.0002 | 2.71 | Becker et al. (2019)
S6-2 | Torres | Basalt | Lower crust pahoehoe | 3.07 | 0.0665 | 2.66 | Becker et al. (2019)
NP1A-1 | Vale do Sol | Rubbly Basalt | Brecciated flow top rubbly pahoehoe | 13.08 | 0.0003 | 2.64 | Becker et al. (2019)
NP1A-2 | Vale do Sol | Rubbly Basalt | Brecciated flow top rubbly pahoehoe | 12.75 | 0.0001 | 2.59 | Becker et al. (2019)
NP1B-1 | Palmas | Rhyodacitic Granophyre | Lower crust acid flow | 0.73 | 0.0003 | 2.63 | Becker et al. (2019)
NP1B-2 | Palmas | Rhyodacitic Granophyre | Lower crust acid flow | 0.59 | 0.0002 | 2.63 | Becker et al. (2019)
SM01-1 | Palmas | Rhyodacitic Granophyre | Granophyric acid flow | 0.11 | 0.0003 | 2.69 | Becker et al. (2019)
SM01-2 | Palmas | Rhyodacitic Granophyre | Granophyric acid flow | 0.86 | 0.0003 | 2.69 | Becker et al. (2019)
SM02-1 | Palmas | Rhyodacitic Granophyre | Granophyric acid flow | 1.28 | 0.0003 | 2.66 | Becker et al. (2019)
SM02-2 | Palmas | Rhyodacitic Granophyre | Granophyric acid flow | 2.04 | 0.0002 | 2.66 | Becker et al. (2019)
SM03-1 | Palmas | Rhyodacitic Granophyre | Granophyric acid flow | 1.01 | 0.0004 | 2.68 | Becker et al. (2019)
SM03-2 | Palmas | Rhyodacitic Granophyre | Granophyric acid flow | 1.03 | 0.0003 | 2.69 | Becker et al. (2019)